## Round 1
Spin_Speed_1 | Duration_t1 | Spin_Speed_2 | Dispense_Speed | Duration_t3 | Spin_Speed_3 | File Name | Jsc (mA/cm2) | Voc (V) | Fill Factor | Pmax (mW/cm2) | Vmpp | Rseries (Ohms) | Rshunt (Ohms) | device area
1474 | 14 | 2324 | 250 | 19 | 3910 | Carrier 1 No.1r-1_light__6.dat | 25.2 | 1.1552 | 0.7599 | 22.122 | 951 | 4374723 | 1.23E+1 | 0.060
1515 | 16 | 2676 | 269 | 6 | 3552 | Carrier 1 No.2r-3_light__5.dat | 24.743 | 1.1587 | 0.7730 | 22.163 | 969 | 5294119 | 4.94E+3 | 0.060
1165 | 23 | 2063 | 241 | 32 | 2863 | Carrier 1 No.3r-2_light__2.dat | 24.628 | 1.1429 | 0.7285 | 20.504 | 911 | 3837581 | 1.20E+1 | 0.060
1913 | 13 | 2671 | 222 | 22 | 5000 | Carrier 1 No.4r-2_light__5.dat | 25.175 | 1.136 | 0.7621 | 21.794 | 943 | 4675877 | 4.34E+3 | 0.060
1421 | 8 | 2021 | 279 | 25 | 3002 | Carrier 1 No.5r-2_light__2.dat | 24.903 | 1.1332 | 0.7477 | 21.101 | 921 | 3627323 | 3.51E+3 | 0.06
1840 | 5 | 2401 | 360 | 10 | 3825 | Carrier 1 No.6r-3_light__4.dat | 25.299 | 1.1314 | 0.7669 | 21.95 | 942 | 3549978 | 3.91E+3 | 0.060
1476 | 13 | 2036 | 242 | 25 | 5000 | Carrier 1 No.7r-2_light__6.dat | 25.451 | 1.1273 | 0.7609 | 21.831 | 934 | 3762467 | 3.64E+3 | 0.060
1096 | 20 | 2295 | 247 | 17 | 2231 | Carrier 1 No.8r-3_light__5.dat | 25.123 | 1.1355 | 0.7382 | 21.059 | 932 | 2930728 | 2.95E+3 | 0.060
2126 | 21 | 2903 | 266 | 9 | 5000 | Carrier 1 No.9r-2_light__3.dat | 25.596 | 1.03 | 0.6950 | 18.323 | 818 | 1498581 | 5.96E+0 | 0.060
1600 | 18 | 2444 | 187 | 32 | 4233 | Carrier 1 No.10r-3_light__4.dat | 24.726 | 1.0745 | 0.7304 | 19.405 | 872 | 3402358 | 3.23E+3 | 0.060
1184 | 29 | 1946 | 191 | 35 | 4204 | Carrier 1 No.11r-2_light__2.dat | 24.803 | 1.1203 | 0.7330 | 20.367 | 909 | 4097681 | 9.82E+0 | 0.060
1210 | 18 | 1933 | 325 | 21 | 2000 | Carrier 1 No.12r-2_light__3.dat | 24.314 | 1.1109 | 0.7364 | 19.889 | 905 | 6422323 | 5.42E+3 | 0.060
1220 | 15 | 2546 | 198 | 11 | 2783 | Carrier 1 No.13r-3_light__4.dat | 24.807 | 1.0093 | 0.6880 | 17.225 | 783 | 3745033 | 3.55E+3 | 0.060
1570 | 5 | 2329 | 211 | 19 | 4466 | Carrier 1 No.14r-1_light__5.dat | 25.355 | 1.118 | 0.7417 | 21.025 | 915 | 5110341 | 4.83E+3 | 0.060
925 | 22 | 2808 | 268 | 5 | 2000 | Carrier 1 No.15r-2_light__1.dat | 25.181 | 1.1399 | 0.7429 | 21.323 | 930 | 3797101 | 3.78E+3 | 0.060
1631 | 22 | 2902 | 281 | 5 | 3450 | Carrier 1 No.16r-2_light__1.dat | 24.705 | 0.9672 | 0.6766 | 16.166 | 744 | 2935290 | 2.84E+3 | 0.060
1720 | 5 | 2707 | 260 | 10 | 4488 | Carrier 1 No.17r-1_light__3.dat | 24.817 | 1.1092 | 0.7538 | 20.751 | 915 | 2323807 | 2.27E+3 | 0.060
1451 | 9 | 2149 | 256 | 27 | 3416 | Carrier 1 No.18r-1_light__4.dat | 24.946 | 1.0944 | 0.7536 | 20.574 | 900 | 2192570 | 2.18E+3 | 0.060