## LHS for First Round from Tobi
| Spin Speed 1 | Duration t1 | Spin Speed 2 | Dispense Speed | Duration t3 | Spin Speed 3 | PID
| rpm | s | rpm | ul/s | s | rpm
1 | 2404.3 | 15.37 | 1745.24 | 203.73 | 13.43 | 4494.19
2 | 1835.67 | 17.26 | 2289.07 | 289.2 | 11.71 | 4389.66
3 | 1067.9 | 33.77 | 2352.58 | 235.32 | 5.55 | 2861.68
4 | 2276.03 | 18.09 | 1821.08 | 26.02 | 15.74 | 3241.99
5 | 2147.06 | 30.31 | 2816.31 | 290.32 | 29.06 | 4981.54
6 | 1152.66 | 28.88 | 2734.96 | 122.63 | 8.57 | 4856.11
7 | 1240.99 | 23.85 | 2993.56 | 190.72 | 19.98 | 2560.64
8 | 2471.68 | 21.86 | 1394.98 | 138.38 | 29.39 | 2046.93
1 | 907.4 | 9.36 | 2766.28 | 314.87 | 22.86 | 4323.36
2 | 2034.13 | 18.67 | 1021.64 | 90.9 | 7.89 | 4776.24
3 | 540.03 | 19.25 | 2383.83 | 16.03 | 23.23 | 4632.76
4 | 1532.37 | 12.86 | 1955.23 | 383.93 | 18.06 | 4137.02
5 | 1024.8 | 8.58 | 2631.08 | 367.72 | 21.69 | 2135.81
6 | 1768.01 | 22.92 | 2927.6 | 77.78 | 10.6 | 4208.75
7 | 1598.13 | 29.16 | 2592.42 | 396.43 | 23.87 | 3688.4
8 | 691.46 | 14.32 | 1661.51 | 248.43 | 19.54 | 3523.45
1 | 1745.39 | 28.11 | 1098.41 | 108.1 | 16.43 | 2467.57
2 | 2111.73 | 31.26 | 2065.44 | 349.36 | 27.79 | 2251.41
3 | 621.02 | 26.31 | 1221.45 | 51.78 | 26.15 | 3907.48
4 | 1442.41 | 9.97 | 1297.14 | 306.76 | 9.05 | 3972.69
5 | 810.2 | 33.24 | 1776.59 | 258.82 | 6.39 | 4599.99
6 | 1308.04 | 32.43 | 2558.77 | 146.55 | 12.7 | 3111.18
7 | 1333.17 | 20.49 | 1878.83 | 212.59 | 24.7 | 3386.13
8 | 863.48 | 34.34 | 1535.26 | 104.85 | 25.37 | 3160.77
1 | 675.45 | 26.72 | 1604.13 | 66.24 | 21.09 | 2720.67
2 | 1420.15 | 12.15 | 2015.24 | 277.29 | 7.06 | 3621.27
3 | 1973.48 | 24.8 | 2137.16 | 218.5 | 16.81 | 2822.32
4 | 2349.2 | 15.71 | 1315.5 | 35.69 | 18.83 | 2282.89
5 | 2211.41 | 10.56 | 2465.27 | 156.76 | 13.6 | 2585.89
6 | 1632.37 | 20.84 | 2233.62 | 328.26 | 14.8 | 3025.95
7 | 1881.23 | 25.54 | 1449.59 | 360.46 | 10.19 | 3843.04
8 | 953.75 | 13.21 | 1167.45 | 177.7 | 27.64 | 3463.96

## First Round
|  |  | Parameters | [9 empty] | Devices Performance
No. |  |  | Spin Speed 1 | Duration t1 | Spin Speed 2 | Dispense Speed | Duration t3 | Active Layer Processing |  | Spin Speed 3 | Hole Layer Processing |  | Jsc (mA/cm2) | Voc (V) | Fill Factor | Pmax (mW/cm2) | Vmpp | Rseries (Ohms) | Rshunt (Ohms) | device area
|  |  | rpm | s | rpm | ul/s | s | Tem. | Humidity | rpm | Tem. | Humidity
1 | Carrier 1 | 1 | 2404.3 | 15.37 | 1745.24 | 203.73 | 13.43 | 23.6℃ | 43% to 40% | 4494.19 | 25.1 ℃ | 35%-36% | 24.507 | 0.91 | 0.6201 | 13.83 | 0.695 | 587.294 | 2.99 | 0.06
2 |  | 2 | 1835.67 | 17.26 | 2289.07 | 289.2 | 11.71 |  |  | 4389.66 |  |  | 25.733 | 1.009 | 0.7592 | 19.712 | 0.831 | 2796.413 | 2860 | 0.06
3 |  | 3 | 1067.9 | 33.77 | 2352.58 | 235.32 | 5.55 |  |  | 2861.68 |  |  | 24.692 | 1.0321 | 0.7376 | 18.797 | 0.836 | 3573.04 | 3300 | 0.06
4 |  | 4 | 2276.03 | 18.09 | 1821.08 | 26.02 | 15.74 |  |  | 3241.99 |  |  | 24.195 | 0.8197 | 0.6506 | 12.903 | 0.645 | 766.254 | 747 | 0.06
5 |  | 5 | 2147.06 | 30.31 | 2816.31 | 290.32 | 29.06 |  |  | 4981.54 |  |  | 24.268 | 0.9951 | 0.7684 | 18.556 | 0.821 | 3965.152 | 4260 | 0.06
6 |  | 6 | 1152.66 | 28.88 | 2734.96 | 122.63 | 8.57 |  |  | 4856.11 |  |  | 24.481 | 1.01 | 0.7264 | 17.962 | 0.816 | 3649.094 | 3480 | 0.06
7 |  | 7 | 1240.99 | 23.85 | 2993.56 | 190.72 | 19.98 |  |  | 2560.64 |  |  | 25.575 | 0.9926 | 0.7377 | 18.726 | 0.807 | 3599.673 | 3640 | 0.06
8 |  | 8 | 2471.68 | 21.86 | 1394.98 | 138.38 | 29.39 |  |  | 2046.93 |  |  | 23.995 | 0.685 | 0.6336 | 10.414 | 0.542 | 971.898 | 819 | 0.06
9 | Carrier 2 | 1 | 907.4 | 9.36 | 2766.28 | 314.87 | 22.86 | 24.6℃ to 25.1℃ | 38% to 36% | 4323.36 | 24.6 ℃ | 36%-38% | 24.283 | 0.994 | 0.7185 | 17.342 | 0.785 | 4529.861 | 4350 | 0.06
10 |  | 2 | 2034.13 | 18.67 | 1021.64 | 90.9 | 7.89 |  |  | 4776.24 |  |  | 12.231 | 0.8321 | 0.5819 | 5.922 | 0.615 | 797.402 | 3.08 | 0.06
11 |  | 3 | 540.03 | 19.25 | 2383.83 | 16.03 | 23.23 |  |  | 4632.76 |  |  | 23.558 | 0.9297 | 0.6919 | 15.154 | 0.715 | 2766.907 | 2720 | 0.06
12 |  | 4 | 1532.37 | 12.86 | 1955.23 | 383.93 | 18.06 |  |  | 4137.02 |  |  | 25.214 | 0.9921 | 0.7637 | 19.105 | 0.82 | 3277.874 | 4.45 | 0.06
13 |  | 5 | 1024.8 | 8.58 | 2631.08 | 367.72 | 21.69 |  |  | 2135.81 |  |  | 24.944 | 1.008 | 0.7018 | 17.644 | 0.786 | 3165.72 | 3090 | 0.06
14 |  | 6 | 1768.01 | 22.92 | 2927.6 | 77.78 | 10.6 |  |  | 4208.75 |  |  | 24.301 | 1.0172 | 0.742 | 18.34 | 0.824 | 6301.719 | 6860 | 0.06
15 |  | 7 | 1598.13 | 29.16 | 2592.42 | 396.43 | 23.87 |  |  | 3688.4 |  |  | 23.929 | 0.9692 | 0.6905 | 16.013 | 0.732 | 5996.365 | 5.07 | 0.06
16 |  | 8 | 691.46 | 14.32 | 1661.51 | 248.43 | 19.54 |  |  | 3523.45 |  |  | 24.251 | 0.9949 | 0.6952 | 16.773 | 0.765 | 3039.138 | 2860 | 0.06
17 | Carrier 3 | 1 | 1745.39 | 28.11 | 1098.41 | 108.1 | 16.43 | 25.0℃ to 24.6℃ | 35% to 36% | 2467.57 | 24.8℃ | 40%-45% due to slight rain outside | 20.114 | 0.6694 | 0.593 | 7.984 | 0.498 | 453.489 | 427 | 0.06
18 |  | 2 | 2111.73 | 31.26 | 2065.44 | 349.36 | 27.79 |  |  | 2251.41 |  |  | 25.454 | 0.917 | 0.7359 | 17.178 | 0.738 | 3156.636 | 3280 | 0.06
19 |  | 3 | 621.02 | 26.31 | 1221.45 | 51.78 | 26.15 |  |  | 3907.48 |  |  | 25.549 | 0.9484 | 0.7094 | 17.19 | 0.755 | 3358.491 | 3070 | 0.06
20 |  | 4 | 1442.41 | 9.97 | 1297.14 | 306.76 | 9.05 |  |  | 3972.69 |  |  | 24.824 | 0.9231 | 0.8109 | 18.583 | 0.813 | 4990.548 | 4490 | 0.06
21 |  | 5 | 810.2 | 33.24 | 1776.59 | 258.82 | 6.39 |  |  | 4599.99 |  |  | 24.913 | 0.8165 | 0.7027 | 14.294 | 0.633 | 2667.025 | 12.1 | 0.06
22 |  | 6 | 1308.04 | 32.43 | 2558.77 | 146.55 | 12.7 |  |  | 3111.18 |  |  | 24.87 | 0.9743 | 0.7497 | 18.165 | 0.799 | 3670.06 | 5.33 | 0.06
23 |  | 7 | 1333.17 | 20.49 | 1878.83 | 212.59 | 24.7 |  |  | 3386.13 |  |  | 25.625 | 1.0253 | 0.7546 | 19.824 | 0.849 | 2654.511 | 4.97 | 0.06
24 |  | 8 | 863.48 | 34.34 | 1535.26 | 104.85 | 25.37 |  |  | 3160.77 |  |  | 25.641 | 1.0022 | 0.7049 | 18.115 | 0.788 | 3644.731 | 3390 | 0.06
25 | Carrier 4 | 1 | 675.45 | 26.72 | 1604.13 | 66.24 | 21.09 | 24.9℃ to 25.4℃ | 36% to 35% | 2720.67 | 25.0℃ | 45%-46% | 24.788 | 0.9533 | 0.7081 | 16.732 | 0.759 | 2115.048 | 2050 | 0.06
26 |  | 2 | 1420.15 | 12.15 | 2015.24 | 277.29 | 7.06 |  |  | 3621.27 |  |  | 24.213 | 1.0209 | 0.7637 | 18.876 | 0.851 | 4135.343 | 4090 | 0.06
27 |  | 3 | 1973.48 | 24.8 | 2137.16 | 218.5 | 16.81 |  |  | 2822.32 |  |  | 24.022 | 0.9163 | 0.7127 | 15.688 | 0.723 | 2609.211 | 2630 | 0.06
28 |  | 4 | 2349.2 | 15.71 | 1315.5 | 35.69 | 18.83 |  |  | 2282.89 |  |  | 16.955 | 0.6163 | 0.4488 | 4.69 | 0.463 | 327.841 | 269 | 0.06
29 |  | 5 | 2211.41 | 10.56 | 2465.27 | 156.76 | 13.6 |  |  | 2585.89 |  |  | 24.37 | 0.9586 | 0.7501 | 17.522 | 0.782 | 3880.83 | 6.67 | 0.06
30 |  | 6 | 1632.37 | 20.84 | 2233.62 | 328.26 | 14.8 |  |  | 3025.95 |  |  | 24.711 | 1.0388 | 0.7582 | 19.463 | 0.862 | 3498.54 | 3590 | 0.06
31 |  | 7 | 1881.23 | 25.54 | 1449.59 | 360.46 | 10.19 |  |  | 3843.04 |  |  | 23.312 | 0.9011 | 0.6478 | 13.608 | 0.693 | 850.314 | 3.33 | 0.06
32 |  | 8 | 953.75 | 13.21 | 1167.45 | 177.7 | 27.64 |  |  | 3463.96 |  |  | 23.852 | 0.948 | 0.7195 | 16.27 | 0.755 | 3204.921 | 3070 | 0.06